## channel-23_1
Data_Point | Date_Time | Test_Time(s) | Step_Time(s) | Cycle_Index | Step_Index | TC_Counter1 | Current(A) | Voltage(V) | Power(W) | Charge_Capacity(Ah) | Discharge_Capacity(Ah) | Charge_Energy(Wh) | Discharge_Energy(Wh) | dV/dt(V/s) | dV/dQ(V/Ah) | dQ/dV(Ah/V) | Internal_Resistance(Ohm)
1 | 2022-08-29 16:37 | 30.0016 | 30.0016 | 1 | 1 | 0 | 0 | 2.589385 | 0 | 0 | 0 | 0 | 0 | 6.321324e-07
2 | 2022-08-29 16:37 | 60.0023 | 60.0023 | 1 | 1 | 0 | 0 | 2.589426 | 0 | 0 | 0 | 0 | 0 | -1.580331e-07